## Caracterización
Corriente (A) | Campo magnético (mT)
0 | 0
0.05 | 27
0.1 | 50.1
0.15 | 75.8
0.17 | 88.4
0.2 | 102
0.25 | 130.8
0.28 | 147.8
0.3 | 162.1
0.35 | 186.4
0.37 | 191.9

## Tipo n
B=200 | I=0,38 | V_alimentacion=12,33 | B=185 | I=0,35 | B=230 | I=0,44 |  | I_p=0 |  |  | I_p=-25 |  |  |  | I_p=25 |  |  |  | Actividad 3 | I_p=15 | I_p = 30mA | B=0 |  | I_p = 30mA | B=300mT
| V_h (mV) | I_p (mA) | V_h (mV) | I_p (mA) | V_h (mV) | I_p (mA) |  | B (mT) | V_h (mV) | V_l (V) | B (mT) | V_h (mV) | V_l (V) |  | B (mT) | V_h (mV) | V_l (V) |  | B (mT) | V_l (mV) | T(°C) | T(K) | V_l(V) | T(°C) | T(K) | V_h (mV)
| 45.6 | -30 | 43 | -30 | 50 | -30 |  | -300 | 12.1 | 0.08 | -300 | 52.4 | 0.95 |  | -300 | -36.4 | -0.9 |  | 0 | -0.54 | 140 | 413 | 0.4 | 140 | 413 | 0.4
| 38.6 | -25 | 36.7 | -25 | 42.6 | -25 |  | -250 | 11.5 | 0.08 | -250 | 45.2 | 0.95 |  | -250 | -28.7 | -0.9 |  | 50 | -0.54 | 130 | 403 | 0.51 | 130 | 403 | 0.51
| 34.8 | -20 | 30.7 | -20 | 37.7 | -20 |  | -200 | 10.7 | 0.08 | -200 | 39.1 | 0.95 |  | -200 | -22.1 | -0.9 |  | 100 | -0.54 | 120 | 393 | 0.63 | 120 | 393 | 0.63
| 28.2 | -15 | 26.7 | -15 | 30.9 | -15 |  | -150 | 10 | 0.08 | -150 | 31.5 | 0.94 |  | -150 | -15.1 | -0.9 |  | 150 | -0.54 | 110 | 383 | 0.78 | 110 | 383 | 0.78
| 21.5 | -10 | 20.3 | -10 | 23.7 | -10 |  | -100 | 9.2 | 0.08 | -100 | 23.5 | 0.94 |  | -100 | -6.6 | -0.9 |  | 200 | -0.54 | 100 | 373 | 0.94 | 100 | 373 | 0.94
| 15.8 | -5 | 13.6 | -5 | 15.4 | -5 |  | -50 | 8.5 | 0.08 | -50 | 15.3 | 0.94 |  | -50 | 1.4 | -0.9 |  | 250 | -0.54 | 90 | 363 | 1.07 | 90 | 363 | 1.07
| 10.1 | 0 | 7.6 | 0 | 10.9 | 0 |  | 0 | 7.7 | 0.08 | 0 | 7.5 | 0.94 |  | 0 | 8 | -0.9 |  | 300 | -0.54 | 80 | 353 | 1.17 | 80 | 353 | 1.138
| 3.9 | 5 | 2.4 | 5 | 3.2 | 5 |  | 50 | 8.5 | 0.08 | 50 | 15.6 | 0.94 |  | 50 | 1.3 | -0.9 |  |  |  | 70 | 343 | 1.21 | 70 | 343 | 1.16
| 2.7 | 10 | 3.9 | 10 | 3.9 | 10 |  | 100 | 9.2 | 0.09 | 100 | 22.7 | 0.94 |  | 100 | -7.2 | -0.9 |  |  |  | 60 | 333 | 1.21 | 60 | 333 | 1.15
| 9.3 | 15 | 7.6 | 15 | 13 | 15 |  | 150 | 10.1 | 0.09 | 150 | 30.6 | 0.94 |  | 150 | -13.7 | -0.9 |  |  |  | 50 | 323 | 1.17 | 50 | 323 | 1.14
| 13.3 | 20 | 13.9 | 20 | 17.5 | 20 |  | 200 | 10.8 | 0.09 | 200 | 38 | 0.94 |  | 200 | -21.6 | -0.9 |  |  |  | 40 | 313 | 1.13 | 40 | 313 | 1.13
| 21.1 | 25 | 18.5 | 25 | 25.7 | 25 |  | 250 | 11.6 | 0.09 | 250 | 45.4 | 0.95 |  | 250 | -28 | -0.9 |  |  |  | 30 | 303 | 1.08 | 30 | 303 | 1.12
| 27.9 | 30 | 23.8 | 30 | 30.5 | 30 |  | 300 | 12.4 | 0.09 | 300 | 53.4 | 0.95 |  | 300 | -36.4 | -0.9
B=170 | I=0,32 |  | B=215 | I=0,41
[8 empty] | I_p=15 |  |  | I_p=-15 | [5 empty] | Rm | y
| V_h (mV) | I_p (mA) | V_h (mV) | I_p (mA) |  |  |  | B (mT) | V_h (mV) | V_l (V) | B (mT) | V_h (mV) | V_l (V) |  | 0 | 940 | 37.6 | 1.506667
| 40.7 | -30 | 47.6 | -30 | Placa n |  |  | -300 | -18.5 | -0.54 | -300 | 37.6 | 0.63 |  | 50 | 940 | 37.6 | 0
| 36.3 | -25 | 42 | -25 |  |  |  | -250 | -14.1 | -0.54 | -250 | 33.3 | 0.63 |  | 100 | 940 | 37.6 | 0
| 29.3 | -20 | 35.1 | -20 |  |  |  | -200 | -10.3 | -0.54 | -200 | 28.4 | 0.63 |  | 150 | 940 | 37.6 | 0
| 24.3 | -15 | 28.1 | -15 |  |  |  | -150 | -6.1 | -0.54 | -150 | 23.4 | 0.62 |  | 200 | 940 | 37.6 | 0
| 19.4 | -10 | 21.8 | -10 |  |  |  | -100 | -0.6 | -0.54 | -100 | 17.8 | 0.62 |  | 250 | 950 | 38 | 0.0106383
| 13.9 | -5 | 16.4 | -5 |  |  |  | -50 | 3.6 | -0.54 | -50 | 13 | 0.62 |  | 300 | 950 | 38 | 0.0106383
| 7.5 | 0 | 10.4 | 0 |  |  |  | 0 | 7.9 | -0.54 | 0 | 7.6 | 0.62
| 2.8 | 5 | 1.1 | 5 |  |  |  | 50 | 3.2 | -0.54 | 50 | 12.9 | 0.62
| 1.8 | 10 | 3.2 | 10 |  |  |  | 100 | -0.5 | -0.54 | 100 | 17.5 | 0.62
| 8.1 | 15 | 11.3 | 15 |  |  |  | 150 | -5.3 | -0.54 | 150 | 23.5 | 0.62
| 11.5 | 20 | 14.2 | 20 |  |  |  | 200 | -9.8 | -0.54 | 200 | 28.3 | 0.62
| 17.7 | 25 | 22.7 | 25 |  |  |  | 250 | -13.8 | -0.54 | 250 | 32.8 | 0.63
| 21.9 | 30 | 30.5 | 30 |  |  |  | 300 | -18.3 | -0.54 | 300 | 38.2 | 0.63
[5 empty] | B | m | R_h | [5 empty] | I_p | m | R_h
[5 empty] | 200 | -0.4241 | -2.1205e-06 | [5 empty] | 0 | 0.0003 | 0.003 | 0.0001
[5 empty] | 170 | -0.4087 | -2.404118e-06 | [5 empty] | -25 | -0.0002 | 8e-09
[5 empty] | 185 | -0.4118 | -2.225946e-06 | [5 empty] | 25 | 0.0009 | 3.6e-08
[5 empty] | 215 | -0.4237 | -1.970698e-06 | [5 empty] | -15 | 3e-05 | -2e-09
[5 empty] | 230 | -0.4262 | -1.853043e-06 | [5 empty] | 15 | 0.0008 | 5.333333e-08

## Tipo p
B=230 | I=0,44 | B=215 | I=0,41 | B=200 | I=0,38 | B=185 | I=0,35 | B=170 | I=0,32 | I_p=-25 |  | I_p=-15 |  | I_p=0 |  | I_p=15 |  | I_p=25 |  | Actividad 3 | I_p=15 | I_p = 30mA | B=0 |  | I_p = 30mA | B=300mT |  | Actividad 3 | I_p=25
I_p (mA) | V_h (mV) | I_p (mA) | V_h (mV) | I_p (mA) | V_h (mV) | I_p (mA) | V_h (mV) | I_p (mA) | V_h (mV) | B (mT) | V_h (mV) | B (mT) | V_h (mV) | B (mT) | V_h (mV) | B (mT) | V_h (mV) | B (mT) | V_h (mV) | B (mT) | V_l (mV) | T(°C) | T(K) | V_l(V) | T(°C) | T(K) | V_h (mV) | B (mT) | V_l (mV) | Rm | y
-30 | -13.2 | -30 | -12.9 | -30 | -11 | -30 | -10.6 | -30 | -9.5 | -300 | 15.1 | -300 | 8.2 | -300 | -3.3 | -300 | -13.4 | -300 | -20.2 | 0 | -471 | 140 | 413 | 0.468 | 140 | 413 | 23 | 0 | 805 | 32.2 | 1.146667
-25 | -10.9 | -25 | -9.9 | -25 | -8.6 | -25 | -8.3 | -25 | -7.3 | -250 | 12.6 | -250 | 6.4 | -250 | -3.3 | -250 | -11.6 | -250 | -17.8 | 50 | -471 | 130 | 403 | 0.621 | 130 | 403 | 30 | 50 | 805 | 32.2 | 0
-20 | -7.7 | -20 | -7.8 | -20 | -6.6 | -20 | -6.2 | -20 | -5.5 | -200 | 9.7 | -200 | 4.5 | -200 | -3.4 | -200 | -10.3 | -200 | -15.1 | 100 | -471 | 120 | 393 | 0.806 | 120 | 393 | 49 | 100 | 805 | 32.2 | 0
-15 | -4.9 | -15 | -5.2 | -15 | -4 | -15 | -3.3 | -15 | -3.4 | -150 | 6.7 | -150 | 3 | -150 | -3.4 | -150 | -9 | -150 | -13 | 150 | -471 | 110 | 383 | 1.018 | 110 | 383 | 81 | 150 | 806 | 32.24 | 0.001242236
-10 | -2.3 | -10 | -2.7 | -10 | -1.9 | -10 | -1.6 | -10 | -1.8 | -100 | 3.4 | -100 | 2.4 | -100 | -3.5 | -100 | -7.5 | -100 | -10 | 200 | -472 | 100 | 373 | 1.199 | 100 | 373 | 121 | 200 | 807 | 32.28 | 0.002484472
-5 | -0.1 | -5 | 0.3 | -5 | 0.3 | -5 | 0.7 | -5 | 1.2 | -50 | 1.1 | -50 | 1.1 | -50 | -3.5 | -50 | -5.9 | -50 | -7.8 | 250 | -472 | 90 | 363 | 1.315 | 90 | 363 | 171 | 250 | 808 | 32.32 | 0.003726708
0 | 2.9 | 0 | 2.3 | 0 | 2.9 | 0 | 2.8 | 0 | 2.9 | 0 | 0.7 | 0 | 0.6 | 0 | -3.6 | 0 | -4.5 | 0 | -5.2 | 300 | -473 | 80 | 353 | 1.35 | 80 | 353 | 204 | 300 | 809 | 32.36 | 0.004968944
5 | 5.6 | 5 | 6 | 5 | 5.5 | 5 | 5.5 | 5 | 5.4 | 50 | -1.7 | 50 | -0.5 | 50 | -3.5 | 50 | -5.9 | 50 | -7.6 |  |  | 70 | 343 | 1.32 | 70 | 343 | 223
10 | 8.6 | 10 | 8.8 | 10 | 8.2 | 10 | 8.3 | 10 | 7.7 | 100 | -3.8 | 100 | -0.8 | 100 | -3.4 | 100 | -7.3 | 100 | -10.3 |  |  | 60 | 333 | 1.259 | 60 | 333 | 232
15 | 10.9 | 15 | 11.2 | 15 | 10.2 | 15 | 9.8 | 15 | 9.8 | 150 | -6 | 150 | 2.5 | 150 | -3.4 | 150 | -8.7 | 150 | -12.3 |  |  | 50 | 323 | 1.185 | 50 | 323 | 235
20 | 13.6 | 20 | 13.7 | 20 | 12.6 | 20 | 12.1 | 20 | 11.5 | 200 | -8.8 | 200 | 4.4 | 200 | -3.4 | 200 | -10 | 200 | -15.2 |  |  | 40 | 313 | 1.111 | 40 | 313 | 236
25 | 16.1 | 25 | 16.3 | 25 | 15.1 | 25 | 14.8 | 25 | 13.5 | 250 | -11.8 | 250 | 6.3 | 250 | -3.3 | 250 | -11.5 | 250 | -17.5 |  |  | 30 | 303 | 1.037 | 30 | 303 | 237
30 | 18.9 | 30 | 18.2 | 30 | 17 | 30 | 16.6 | 30 | 15.4 | 300 | -14.3 | 300 | 8.2 | 300 | -3.3 | 300 | -13 | 300 | -20
V_alimentacion=12,09

## Hoja1
B=230 | I=0,44 | B=215 | I=0,41 | B=200 | I=0,38 | B=185 | I=0,35 | B=170 | I=0,32 | I_p=-25 |  | I_p=-15 |  | I_p=0 |  | I_p=15 |  | I_p=25
I_p (mA) | V_h (mV) | I_p (mA) | V_h (mV) | I_p (mA) | V_h (mV) | I_p (mA) | V_h (mV) | I_p (mA) | V_h (mV) | B (mT) | V_h (mV) | B (mT) | V_h (mV) | B (mT) | V_h (mV) | B (mT) | V_h (mV) | B (mT) | V_h (mV)
-30 | 50 | -30 | 47.6 | -30 | 45.6 | -30 | 43 | -30 | 40.7 | -300 | 52.4 | -300 | 37.6 | -300 | 12.1 | -300 | -18.5 | -300 | -36.4
-25 | 42.6 | -25 | 42 | -25 | 38.6 | -25 | 36.7 | -25 | 36.3 | -250 | 45.2 | -250 | 33.3 | -250 | 11.5 | -250 | -14.1 | -250 | -28.7
-20 | 37.7 | -20 | 35.1 | -20 | 34.8 | -20 | 30.7 | -20 | 29.3 | -200 | 39.1 | -200 | 28.4 | -200 | 10.7 | -200 | -10.3 | -200 | -22.1
-15 | 30.9 | -15 | 28.1 | -15 | 28.2 | -15 | 26.7 | -15 | 24.3 | -150 | 31.5 | -150 | 23.4 | -150 | 10 | -150 | -6.1 | -150 | -15.1
-10 | 23.7 | -10 | 21.8 | -10 | 21.5 | -10 | 20.3 | -10 | 19.4 | -100 | 23.5 | -100 | 17.8 | -100 | 9.2 | -100 | -3.6 | -100 | -6.6
-5 | 15.4 | -5 | 16.4 | -5 | 15.8 | -5 | 13.6 | -5 | 13.9 | -50 | 15.3 | -50 | 13 | -50 | 8.5 | -50 | -0.6 | -50 | -1.4
0 | 10.9 | 0 | 10.4 | 0 | 10.1 | 0 | 7.6 | 0 | 7.5 | 0 | 7.5 | 0 | 7.6 | 0 | 7.7 | 0 | 0.5 | 0 | 0.8
5 | 3.2 | 5 | 1.1 | 5 | 3.9 | 5 | 2.4 | 5 | 2.8 | 50 | -15.6 | 50 | -12.9 | 50 | 8.5 | 50 | 3.2 | 50 | 1.3
10 | -3.9 | 10 | -3.2 | 10 | -2.7 | 10 | -3.9 | 10 | -1.8 | 100 | -22.7 | 100 | -17.5 | 100 | 9.2 | 100 | 5.3 | 100 | 7.2
15 | -13 | 15 | -11.3 | 15 | -9.3 | 15 | -7.6 | 15 | -8.1 | 150 | -30.6 | 150 | -23.5 | 150 | 10.1 | 150 | 7.9 | 150 | 13.7
20 | -17.5 | 20 | -14.2 | 20 | -13.3 | 20 | -13.9 | 20 | -11.5 | 200 | -38 | 200 | -28.3 | 200 | 10.8 | 200 | 9.8 | 200 | 21.6
25 | -25.7 | 25 | -22.7 | 25 | -21.1 | 25 | -18.5 | 25 | -17.7 | 250 | -45.4 | 250 | -32.8 | 250 | 11.6 | 250 | 13.8 | 250 | 28
30 | -30.5 | 30 | -30.5 | 30 | -27.9 | 30 | -23.8 | 30 | -21.9 | 300 | -53.4 | 300 | -38.2 | 300 | 12.4 | 300 | 18.3 | 300 | 36.4

## Hoja2
-1.37 | 0.02 | 0.23 | 0.0001 | 0.001 | 8.699508e-05 | 2.35 | 0.01 | 0.23 | 0.0001 | 0.001 | 4.370462e-05
-1.29 | 0.02 | 0.215 | 0.0001 | 0.001 | 9.306511e-05 | 2.47 | 0.01 | 0.215 | 0.0001 | 0.001 | 4.681756e-05
-1.21 | 0.01 | 0.2 | 0.0001 | 0.001 | 5.009142e-05 | 2.35 | 0.01 | 0.2 | 0.0001 | 0.001 | 5.034397e-05
-1.12 | 0.01 | 0.185 | 0.0001 | 0.001 | 5.415302e-05 | 2.49 | 0.01 | 0.185 | 0.0001 | 0.001 | 5.454147e-05
-1.05 | 0.01 | 0.17 | 0.0001 | 0.001 | 5.893562e-05 | 2.47 | 0.01 | 0.17 | 0.0001 | 0.001 | 5.944118e-05
-0.19 | 0.01 | -0.025 | 0.001 | 0.001 | 0.0005024102 | -0.05 | 0.01 | -0.025 | 0.001 | 0.001 | 0.0004079216
-0.14 | 0.01 | -0.015 | 0.001 | 0.001 | 0.0009119238 | -0.02 | 0.01 | -0.015 | 0.001 | 0.001 | 0.0006725665
0.06 | 0.01 | 0.015 | 0.001 | 0.001 | 0.000718022 | 0.05 | 0.01 | 0.015 | 0.001 | 0.001 | 0.0007027284
0.11 | 0.01 | 0.025 | 0.001 | 0.001 | 0.000437008 | 0.07 | 0.01 | 0.025 | 0.001 | 0.001 | 0.0004153842
|  |  |  | 0.001 | #DIV/0!